## Sheet1
Gordon's Molybdenum Glaze | [7 empty] | PDH | 2012-07-21
Original Formula | Mass (g) |  |  | Mass (g)
F3134 | 35 | 35% |  | 35 | 31.82%
Lead Bisilicate | 5 | 5% |  | 5 | 4.545%
Wollastonite | 20 | 20% |  | 20 | 18.18%
Ball Clay | 20 | 20% |  | 20 | 18.18%
Silica | 20 | 20% |  | 20 | 18.18%
| 100 | 100%
Additives
Rutile |  | 4% |  | 4 | 3.636%
Powellite |  | 4% |  | 4 | 3.636%
Black Copper Oxide |  | 2% |  | 2 | 1.818%
|  |  |  | 110 | 100%
I modified this to use cacium carbonate and silica instead of wolllastonite as I had none.
1g CaCo3 + .52g SiO2 = 1.52g = 1g wollastonite
And I used EPK as ball clay
Therefore my formula became:
In my first tests I mixed a 3X batch in the blender and found I needed ~190ml water
RevisedFormula | Mass (g) |  |  | Mass (g)
F3134 | 35 | 31.7% |  | 35 | 29.07% |  | F3134 | 105
Lead Bisilicate | 5 | 4.529% |  | 5 | 4.153% |  | Lead Bisilicate | 15
Calcium Carbonate | 20 | 18.12% |  | 20 | 16.61% |  | Calcium Carbonate | 60
Silica | 10.4 | 9.42% |  | 30.4 | 25.25% |  | Silica | 91.2
EPK | 20 | 18.12% |  | 20 | 16.61% |  | EPK | 60
Silica | 20 | 18.12%
| 110.4 | 100%
Additives (on the basis of Gordon's original 100g formula)
Rutile |  | 4% |  | 4 | 3.322% |  | Rutile | 12
Powellite |  | 4% |  | 4 | 3.322% |  | Powellite | 12
Black Copper Oxide |  | 2% |  | 2 | 1.661% |  | Black Copper Oxide | 6
|  |  |  | 120.4 | 100% |  | Total | 361.2
[7 empty] | Water | 190
[7 empty] | Solids + water | 551.2
[7 empty] | Solids Content | 65.53%
[7 empty] | Ratio wet to dry | 1.526024
In the tests starting 7-15-12 I mixed a "6X" batch of my modified version of Gordon's glaze according to the following formula:
Mass (g)
F3134 | 210
Lead Bisilicate | 30
Calcium Carbonate | 120
Silica | 182
EPK | 120
Total Solids | 662
I mixed this in a blender using:
Water | 340 | plus 1 drop concentrated epsom salt solution
Solids + water | 1002
Solids Content | 66.07%
Ratio wet to dry | 1.513595
I took a 151g sample of this base glaze, which contains 100g of solids and added the following colorants:
Sample Name |  | G1 | 4% Rutile |  | G2 | 0% Rutile
|  | Rate | Mass (g) |  | Rate | Mass (g)
Black Copper Oxide |  | 1.5% | 1.5 |  | 1.5% | 1.5
Cobalt Carbonate |  | 0.75% | 0.75 |  | 0.75% | 0.75
Manganese Dioxide |  | 0.75% | 0.75 |  | 0.75% | 0.75
Calcium Molybdate |  | 4% | 4 |  | 4% | 4
Rutile |  | 4% | 4 |  | 0% | 0
I blended equal amounts of G1 and G2 to get what I called G1/2 or 2% rutile
The actual analysis of these glazes are:
|  |  | G1 |  |  | G2 |  |  | G1/2
Solids From Base Glaze (g) |  |  | 100 |  |  | 100 |  |  | 100
Water (g) |  |  | 51 |  |  | 51 |  |  | 51
Solids From Colorants (g) |  |  | 11 |  |  | 7 |  |  | 9
Total Solids (g) |  |  | 111 |  |  | 107 |  |  | 109
Solids + water |  |  | 162 |  |  | 158 |  |  | 160
Solids Content |  |  | 68.52% |  |  | 67.72% |  |  | 68.12%
Ratio wet to dry |  |  | 1.459459 |  |  | 1.476636 |  |  | 1.46789
Ratio to 1.5 |  |  | 97.3% |  |  | 98.44% |  |  | 97.86%
Deviation From 1.5 |  |  | 2.703% |  |  | 1.558% |  |  | 2.141%
These deviations do not seem signignificant enough to keep track of especially considering:
They are all within a few % of "1.5" which is an easy number to use in mental calculations
They are within the level of precision to which you can apply a glaze to a given area in "real time"precision
Examples of glazes with other colorant additions, and their compositional analysis, include:
Sample Name |  | 2% Rutile + 5% F3134 |  |  | 6% Rutile |  |  | 8% Rutile |  | Possible Reduction Red
|  | Rate | Mass (g) |  | Rate | Mass (g) |  | Rate | Mass (g) | Rate | Mass (g)
Black Copper Oxide |  | 1.5% | 1.5 |  | 1.5% | 1.5 |  | 1.5% | 1.5 | 0.5% | 0.5
Cobalt Carbonate |  | 0.75% | 0.75 |  | 0.75% | 0.75 |  | 0.75% | 0.75 | 0.05% | 0.05
Manganese Dioxide |  | 0.75% | 0.75 |  | 0.75% | 0.75 |  | 0.75% | 0.75
Calcium Molybdate |  | 4% | 4 |  | 4% | 4 |  | 4% | 4 | 4% | 4
Rutile |  | 2% | 2 |  | 6% | 6 |  | 8% | 8
F3134 |  | 5% | 5
Tin Oxide | [9 empty] | 0.5% | 0.5
Red Iron Oxide | [9 empty] | 0.2% | 0.2
Solids From Base Glaze (g) |  |  | 100 |  |  | 100 |  |  | 100 |  | 100
Water (g) |  |  | 51 |  |  | 51 |  |  | 51 |  | 51
Solids From Colorants (g) |  |  | 14 |  |  | 13 |  |  | 15 |  | 5.25
Total Solids (g) |  |  | 114 |  |  | 113 |  |  | 115 |  | 105.25
Solids + water |  |  | 165 |  |  | 164 |  |  | 166 |  | 156.25
Solids Content |  |  | 69.09% |  |  | 68.9% |  |  | 69.28% |  | 67.36%
Ratio wet to dry |  |  | 1.447368 |  |  | 1.451327 |  |  | 1.443478 |  | 1.484561
Ratio to 1.5 |  |  | 96.49% |  |  | 96.76% |  |  | 96.23% |  | 98.97%
Deviation From 1.5 |  |  | 3.509% |  |  | 3.245% |  |  | 3.768% |  | 1.029%