## Sheet1
Version: Fa Shimbo's Cheapo Glaze Formula Calculator
§Fallonator Glaze Calculator
Glaze: | blank
Fill in the light blue cells with the amounts of each ingredient in your glaze recipe.
Ingredient: |  |  |  | % In each | MW | MW | % Oxide | How Much
|  |  |  | Ingredient | Ingredient | Oxide | From ing. | Ox You Got?
Oxides:
| Alumina | Al2O3 | 0 | 100 | 101.96 | 101.96 | 100 | 0
| Boric Acid | B2O3 | 0 | 100 | 69.62 | 69.62 | 100 | 0
| Calcia | CaO | 0 | 100 | 56 | 56 | 100 | 0
| Silica | SiO2 | 0 | 100 | 60.08 | 60.08 | 100 | 0
| Tin Oxide | SnO | 0 | 100 | 151 | 151 | 100 | 0
| Titania | TiO2 | 0 | 100 | 79.9 | 79.9 | 100 | 0
| Zinc Oxide | ZnO | 0 | 100 | 81 | 81 | 100 | 0
| Zirconia | ZrO | 0 | 100 | 123 | 123 | 100 | 0
Carbonates:
| Barium | BaCO3 | 0 | 100 | 197.34 | 153.34 | 77.70346 | 0
| Lithium | Li2CO3 | 0 | 100 | 73.88 | 28.88 | 39.09042 | 0
| Magnesium | MgCO3 | 0 | 100 | 84.31 | 40.31 | 47.81165 | 0
| Pearl Ash | K2CO3 | 0 | 100 | 132.2 | 94.2 | 71.25567 | 0
| Soda Ash | Na2CO3 | 0 | 100 | 105.98 | 61.98 | 58.48273 | 0
| Whiting | CaCO3 | 0 | 100 | 100.08 | 56.08 | 56.03517 | 0
Other Compounds:
| Talc |  | 0
|  | MgCO3 | 0 | 49.41 | 84.31 | 40.31 | 47.81165 | 0
|  | SiO2 | 0 | 50.59 | 60.08 | 60.08 | 100 | 0
| Kaolin (generic) |  | 0
| Discounting H20 | Al2O3 | 0 | 45.94 | 101.96 | 101.96 | 100 | 0
|  | SiO2 | 0 | 54.1 | 60.08 | 60.08 | 100 | 0
| Borax |  | 0
| Discounting H20 | B2O3 | 0 | 18.23 | 69.62 | 69.62 | 100 | 0
|  | Na2O | 0 | 16.23 | 61.98 | 61.98 | 100 | 0
| Spodumene |  | 0
|  | Li2O | 0 | 15.63 | 28.88 | 28.88 | 100 | 0
|  | Al2O3 | 0 | 53.13 | 101.96 | 101.96 | 100 | 0
|  | SiO2 | 0 | 31.24 | 60.08 | 60.08 | 100 | 0
| Dolomite |  | 0
|  | CaCO3 | 0 | 45.35 | 100.08 | 56.08 | 56.03517 | 0
|  | MgCO3 | 0 | 54.35 | 84.31 | 40.31 | 47.81165 | 0
| Petalite |  | 0
|  | Li2O | 0 | 4.88 | 28.88 | 28.88 | 100 | 0
|  | Al2O3 | 0 | 16.66 | 101.96 | 101.96 | 100 | 0
|  | SiO2 | 0 | 79.48 | 60.08 | 60.08 | 100 | 0
| Gerstley Borate |  | 0
| From Peterson | Al2O3 | 0 | 1.36 | 101.96 | 101.96 | 100 | 0
|  | B2O3 | 0 | 39.24 | 69.62 | 69.62 | 100 | 0
|  | CaCO3 | 0 | 33.63 | 100.08 | 56.08 | 56.03517 | 0
|  | MgCO3 | 0 | 8.7 | 84.31 | 40.31 | 47.81165 | 0
|  | Na2CO3 | 0 | 5.8 | 105.98 | 61.98 | 58.48273 | 0
|  | SiO2 | 0 | 11.3 | 60.08 | 60.08 | 100 | 0
| Gillespie Borate |  | 0
| From their website | Al2O3 | 0 | 1.7 | 101.96 | 101.96 | 100 | 0
|  | B2O3 | 0 | 24.5 | 69.62 | 69.62 | 100 | 0
|  | CaCO3 | 0 | 23 | 100.08 | 56.08 | 56.03517 | 0
|  | K2CO3 | 0 | 0.1 | 132.2 | 94.2 | 71.25567 | 0
|  | Li2CO3 | 0 | 3.9 | 73.88 | 28.88 | 39.09042 | 0
|  | MgCO3 | 0 | 30.9 | 84.31 | 40.31 | 47.81165 | 0
|  | Na2CO3 | 0 | 3.77 | 105.98 | 61.98 | 58.48273 | 0
|  | SiO2 | 0 | 11.8 | 60.08 | 60.08 | 100 | 0
|  | SrO | 0 | 0.45 | 120 | 120 | 100 | 0
Frits:
| Ferro 3110 |  | 0
| GC 134 | Al2O3 | 0 | 3.7 | 101.96 | 101.96 | 100 | 0
|  | B2O3 | 0 | 2.6 | 69.62 | 69.62 | 100 | 0
|  | CaO | 0 | 6.3 | 56.08 | 56.08 | 100 | 0
|  | K2O | 0 | 2.3 | 94.2 | 94.2 | 100 | 0
|  | Na2O | 0 | 15.3 | 61.98 | 61.98 | 100 | 0
|  | SiO2 | 0 | 68.8 | 60.08 | 60.08 | 100 | 0
| Ferro 3134 |  | 0
|  | B2O3 | 0 | 23.1 | 69.62 | 69.62 | 100 | 0
|  | CaO | 0 | 20.1 | 56.08 | 56.08 | 100 | 0
|  | Na2O | 0 | 10.3 | 61.98 | 61.98 | 100 | 0
|  | SiO2 | 0 | 46.5 | 60.08 | 60.08 | 100 | 0
| General Color 106 |  | 0
| Pemco 283 | Al2O3 | 0 | 5.93 | 101.96 | 101.96 | 100 | 0
|  | CaO | 0 | 33 | 56.08 | 56.08 | 100 | 0
|  | MgO | 0 | 0.7 | 40 | 40 | 100 | 0
|  | K2O | 0 | 0 | 94.2 | 94.2 | 100 | 0
|  | Na2O | 0 | 16.6 | 61.98 | 61.98 | 100 | 0
|  | SiO2 | 0 | 76.5 | 60.08 | 60.08 | 100 | 0
Feldspars
| Custer |  | 0
|  | Al2O3 | 0 | 17.5 | 101.96 | 101.96 | 100 | 0
|  | CaO | 0 | 0.03 | 56.08 | 56.08 | 100 | 0
|  | Fe2O3 | 0 | 0.08 | 160 | 160 | 100 | 0
|  | K2O | 0 | 10.4 | 94.2 | 94.2 | 100 | 0
|  | Na2O | 0 | 3 | 61.98 | 61.98 | 100 | 0
|  | SiO2 | 0 | 68.5 | 60.08 | 60.08 | 100 | 0
| G-200 |  | 0
|  | Al2O3 | 0 | 18.5 | 101.96 | 101.96 | 100 | 0
|  | CaO | 0 | 1.15 | 56.08 | 56.08 | 100 | 0
|  | Fe2O3 | 0 | 0.09 | 160 | 160 | 100 | 0
|  | K2O | 0 | 9.4 | 94.2 | 94.2 | 100 | 0
|  | Na2O | 0 | 3.24 | 61.98 | 61.98 | 100 | 0
|  | SiO2 | 0 | 67.5 | 60.08 | 60.08 | 100 | 0
| Kona F4 |  | 0
|  | Al2O3 | 0 | 19.7 | 101.96 | 101.96 | 100 | 0
|  | CaO | 0 | 1.8 | 56.08 | 56.08 | 100 | 0
|  | Fe2O3 | 0 | 0.04 | 160 | 160 | 100 | 0
|  | K2O | 0 | 7 | 94.2 | 94.2 | 100 | 0
|  | Na2O | 0 | 4.5 | 61.98 | 61.98 | 100 | 0
|  | SiO2 | 0 | 66.8 | 60.08 | 60.08 | 100 | 0
Here are your total % oxides: |  |  | MW | Mol. Eqs: | Unity:
Alumina | Al2O3 | 0 | 101.96 | 0 | #DIV/0!
Baria | BaO | 0 | 153.34 | 0 | #DIV/0!
Boric Acid | B2O3 | 0 | 69.62 | 0 | #DIV/0!
Calcia | CaO | 0 | 56 | 0 | #DIV/0!
Potassia | K2O | 0 | 94.2 | 0 | #DIV/0!
Lithia | Li2O | 0 | 29.88 | 0 | #DIV/0!
Magnesia | MgO | 0 | 40.31 | 0 | #DIV/0!
Soda | Na2O | 0 | 61.98 | 0 | #DIV/0!
Silica | SiO2 | 0 | 60.08 | 0 | #DIV/0!
Strontia | SrO | 0 | 103.6 | 0 | #DIV/0!
Tin Oxide | SnO2 | 0 | 151 | 0 | #DIV/0!
Titania | TiO2 | 0 | 79.9 | 0 | #DIV/0!
Zinc Ox | ZnO | 0 | 81.37 | 0 | #DIV/0!
Zirconia | ZrO | 0 | 120 | 0 | #DIV/0!
|  |  | RO/R2O Total: |  | 0
blank
Your Formula Is:
RO/R2O |  |  | R2O3 |  |  | RO2
BaO | #DIV/0! |  | Al2O3 | #DIV/0! |  | SiO2 | #DIV/0!
CaO | #DIV/0! |  | B2O3 | #DIV/0! |  | SnO2 | #DIV/0!
K2O | #DIV/0! |  |  |  |  | TiO2 | #DIV/0!
Li2O | #DIV/0!
MgO | #DIV/0!
Na2O | #DIV/0!
SrO | #DIV/0!
ZnO | #DIV/0!
ZrO | #DIV/0!
r1 50@ 200 h 0.0 |  | + 1.5 % cobalt oxide 1% copper carb. .5 iron chromite
r2 400@1000 h 0.02
r3 108@ 1111 h 0.0 |  | on bisk ware
r4 999@ 2295 h 0.0
r5 9999@ 2050 h 0.0
r6 60 @ 1940 h 0.2
r7 60 @ 2062 h 0.2