## Sheet1
Glaze Formulation GWC 27 April 12
Intention: Work in progress, stay with observations and helpful suggestions, avoid conclusions (which will surely be contradicted later)
Reference: Sanders. The Ulrike translation and Bassett Paper received from PH this week.
Objective: develop glaze with high calcium as CaCo3/CaSiO4 (initially to develop the powellite in the glaze during the firing, later synthesize powellite and add to batch)
With long firing range from cone 4 to cone 10+, smooth glossy finish
Outline:
.2 moles Al2O3, use ( I use) epk (Basset uses .18?)
.3+ moles B2O3, use 3134(Bassett uses .235, pg 32)
.8 moles CaO, preferred to use CaSiO3
If lead is desired use .4 moles PbO for CaO, use 3403 and Boric acid, (see Ulrike Translation and Sanders for lead glazes)
2.5 moles SiO2
From the spreadsheet used for the calculation from the batch
Unity formula |  |  |  | 2.6148 | 1 | 0.2027 | 0.34598 | 2.5406
.83 CaO | .2Al2O2 | 2.5 SiO2 | CaO |  | 0.82624
.17 Na2O | .35 B2O3 |  | Na2O |  | 0.17376
|  |  | K2O |  | 0
Batch for 3134 base |  |  | MgO |  | 0
3134 | 40 |  | LiO |  | 0
CaSiO3 | 20 |  | BaO |  | 0
Epk | 20 |  | ZnO |  | 0
SiO2 | 20
Water, CMC and bentonite to taste
Additions (suggest 3% each), all or some |  | Comments
MoO3 |  | Alternative if CaMoO4 not available
MoS2 |  | Alternative if CaMoO4 not available, suggested equivalent to MoO3
Wo O3 |  | Recommended but not required
CaMoO4 |  | Highly recommended ( not required in the glaze but must be present in the kiln or saggar)
1/2” crystals have been grown on a glaze not containing Molybdenum compounds
Iron Oxide |  | Recommended but not required
Copper oxide |  | Recommended but not required
TiO2 |  | Highly recommended ( but observed not to be required), Bassett uses 4% rutile, pg 26
Illustrations | Firings week of April 22 |  |  |  | Sidebar for the base glaze on 3
1 | Stiff glaze over previously fired (pf) 3403 base |  |  |  | Ulrike Translation “Stiff “ Glaze
2 | Stiff glaze over pf 3134 base |  |  |  | .4 PbO | .3 Al2O3 | 3.5SiO2
3 | Everything but the kitchen sink over pf stiff glaze |  |  |  | .4CaO | .3 B2O3
4 | No. 3 Short wave UV |  |  |  | .2 other
5 | 3134 base with Powellite, WoO3, Cuprous Oxide and Rutile over pf stiff glaze
| After firing covered with crystals like a sheet of ice |  |  |  | Additions to 100g base
10g TiO2
10g red copper oxide
3gMoS2
3g red iron oxide
Powellite?, no notes
Glaze Application
Bassett : “the crystal grew only in the places where the glaze was quite thick”. Pg 35
Agreed, my observation is that bowls or plates are best. Plate not horizontal so glaze flows.
Vertical surfaces likely need an appropriate match of firing (cone) , glaze thickness .
Bowls or tilted plates have a better chance of having the glaze surface in the appropriate condition at some location/level.
Glaze tests on the inside of vessels likely change the environment
Firing
Preferred to use zinc silicate glaze schedule cone ten touching.
Moly compounds will migrate to the ground and/or crystals
Cone 5 firing with a slant 100c cooling have also produced crystals.
Further Testing
So many variables and unknowns, my interest is in enabling a chemical and temperature differential to affect crystal growth.